## Sheet1
PBM Part Number Configurator
For 2-way Industrial SP Series 5, Bronze Materials Only
| Valve Part Number: | SP5-
Position | Description | Click in field and select from menu
1-2 | Product Series | SP = Industrial 2-way 3-piece ball valve, live loaded stem packing
3-4 | Material |  | G- = 89833 Bronze Body and End, 316/316L S/S Ball and Stem
5 | Size |  | N- = 922 Bronze Body and End, 316/316L S/S Ball and Stem | TF = V-TEF™
6 | Series | 5 = PBM Series 5 Design | R- = 955 Nickel Aluminum Bronze Body, End, and Ball, 316/316L S/S Stem | HT = S-TEF®
7-8 | End Connections |  | S- = 953 Aluminum Bronze Body, End, and Ball, 316/316L S/S Stem | UT = UHMWPE
9 | Seat / Filler Material |  |  | TF = VTFE Cavity Fillers Only
10 | Purge Ports | - = no purge ports required
11 | Ball Flats, Purge Holes, V-Ball
12 | Ball / Stem Options
13-14 | Operator |  | A = 1/4 inch
15 | Polish |  | B = 3/8 inch | C = 1/4, 3/8, 1/2 inch
16 | LOX Cleaning |  | C = 1/2 inch | D = 3/4 inch
|  |  | D = 3/4 inch | E = 1 inch
|  |  | E = 1 inch | G = 1-1/2 inch
PBM Repair Kit Part Number Configurator |  |  | G = 1-1/2 inch | H = 2 inch
For 2-way Industrial SP Series 5 |  |  | H = 2 inch | J = 2-1/2 inch
| Repair Kit Part Number: | SP 5----1 | J = 2-1/2 inch | K = 3 inch
|  |  | K = 3 inch | L = 4 inch
Position | Description | Click in field and select from menu (Material Code and Size Only) | L = 4 inch
1-2 | Product Series | SP = Industrial 2-way 3-piece ball valve, live loaded stem packing
3-4 | Material |  |  | G = V-TEF™ seats and seals, Adjust-O-Seal®
5 | Size |  |  | H = S-TEF® seats and seals, Adjust-O-Seal®
6 | Series | 5 = PBM Series 5 | L- = 150# RF Flange | K = UHMWPE seats and seals, Adjust-O-Seal®
7-8 | - - | -- = dashes only, no options to select | M- = 300# RF Flange | J = VTFE cavity fillers
9 | Material Code |  | P- = Male NPT | M = UHMWPE cavity fillers
10-11 | - - | -- = dashes only, no options to select | Q- = Female NPT
12 | Kit Code | 1 = (1) complete repair kit | S = Sil-Braze 1 Groove
R0 |  |  | T- = Solder Joint | 1 = (1) complete repair kit
2018-11-18 | Note: Two different end connections can be used on these valves. Contact PBM with your requirements. |  |  | 3 = (3) complete filler kit
G = V-TEF™ seats and seals, no cavity filler, Adjust-O-Seal®
J = V-TEF™ seats and seals, VTFE cavity filler, Adjust-O-Seal®
H = S-TEF® seats and seals, no cavity filler, Adjust-O-Seal®
I = S-TEF® seats and seals, VTFE cavity filler, Adjust-O-Seal®
K = UHMWPE seats and seals, no cavity filler, Adjust-O-Seal®
L = UHMWPE seats and seals, VTFE cavity filler, Adjust-O-Seal®
- = no purge ports required
- = no ball flats, ball purge holes, or V ball required
A = ball flats facing downstream in ball - closed position
B = ball flats facing upstream in ball - closed position
C = ball flats facing upstream in ball - open position
D = ball flats facing downstream in ball - open position
E = ball flats up & downstream in ball - open position
F = ball holes facing downstream in ball - closed position
G = ball holes facing upstream in ball - closed positon
H = ball holes facing upstream in ball - open positon
I = ball holes facing downstream in ball - open position
J = ball holes up & downsteam in ball - open position
K = Ball with vent hole (downstream)
V = standard width slotted ball for flow control
W = 30 degree V ball
X = 45 degree V ball
Y = 60 degree V ball
Z = 90 degree V ball
1 = 120 degree V ball
7 = Self-flushing ball with flats closed downstream
8 = Self-flushing ball
9 = Ball with vent hole (upstream)
- = Standard ball and stem
F = internal & external grounding
G = 17-4 PH stem
I = Monel ball
K = Monel stem and followers
L = Monel ball, stem, and follower
O = Hastelloy C-276 ball
P = Hastelloy C-276 ball, stem, and follower
Q = 922 Bronze ball with Monel stem
U = 922 Bronze ball with Monel stem & follower
- = No additional polish
A = 20 RA ID polish
B = 32 RA OD polish
C = 20 RA ID & 32 RA OD polish
D = 15 RA ID polish
E = 10 RA ID polish
F = 20 RA ID polish after electropolish
G = 15 RA ID polish after electropolish
H = 10 RA ID polish after electropolish
I = 5 RA ID polish
K = 5 RA ID & 32 RA OD polish
L = 20 RA ID & 32 RA OD polish after electropolish
M = Electropolish only (ID & OD)
N = 10 RA ID & 32 RA OD polish
O = 15 RA ID & 32 RA OD polish after electropolish
Q = 15 RA ID & 32 RA OD polish
S = 10 RA ID & 32 RA OD polish after electropolish
L = LOX cleaning per PBM procedure
-- = Manual lever handle (For 1/2" through 4" Valves Only)
00 = manual locking oval handwheel (For 1/2" through 2" Valves Only)
02 = less handle (stem ready for future automation)
03 = manual lever handle (stem ready for future automation) (For 1/2" through 4" Valves Only)
04 = manual locking lever handle (For 1/2" through 4" Valves Only)
05 = oval handwheel (For 1/2" through 2" Valves Only)
07 = 45 degree handle (For 1/2" through 4" Valves Only)
08 = gear operator
10 = Manual Spring Return Handle (For 1/2" through 1-1/2" Valves Only)
11 = Fusible Link Spring Return Handle (temp rating required) (For 1/2" through 3" Valves Only)
12 = Vane Actuator
13 = GP Electric Actuator
14 = XP Electric Actuator
17 = extended locking oval handwheel (For 1/2" through 2" Valves Only)
18 = extended locking lever handle (For 1/2" through 4" Valves Only)
20 = 80 PSIG DA PBM Actuator
21 = 80 PSIG DA PBM Actuator w/ GP Westlock Limit Switch
22 = 80 PSIG DA PBM Actuator w/ GP 110VAC Asco Solenoid
23 = 80 PSIG DA PBM Actuator w/ GP Westlock Limit Switch & 110VAC Asco Solenoid
24 = 80 PSIG DA PBM Actuator w/ XP Westlock Limit Switch
25 = 80 PSIG DA PBM Actuator w/ XP 110VAC Asco Solenoid
26 = 80 PSIG DA PBM Actuator w/ XP Westlock Limit Switch & 110VAC Asco Solenoid
27 = 60 PSIG DA PBM Actuator
28 = 60 PSIG DA PBM Actuator w/ GP Westlock Limit Switch
29 = 60 PSIG DA PBM Actuator w/ GP 110VAC Asco Solenoid
30 = 60 PSIG DA PBM Actuator w/ GP Westlock Limit Switch & 110VAC Asco Solenoid
31 = 60 PSIG DA PBM Actuator w/ XP Westlock Limit Switch
32 = 60 PSIG DA PBM Actuator w/ XP 110VAC Asco Solenoid
33 = 60 PSIG DA PBM Actuator w/ XP Westlock Limit Switch & 110VAC Asco Solenoid
34 = 80 PSIG SR PBM Actuator
35 = 80 PSIG SR PBM Actuator w/ GP Westlock Limit Switch
36 = 80 PSIG SR PBM Actuator w/ GP 110VAC Asco Solenoid
37 = 80 PSIG SR PBM Actuator w/ GP Westlock Limit Switch & 110VAC Asco Solenoid
38 = 80 PSIG SR PBM Actuator w/ XP Westlock Limit Switch
39 = 80 PSIG SR PBM Actuator w/ XP 110VAC Asco Solenoid
40 = 80 PSIG SR PBM Actuator w/ XP Westlock Limit Switch & 110VAC Asco Solenoid
41 = 60 PSIG SR PBM Actuator
42 = 60 PSIG SR PBM Actuator w/ GP Westlock Limit Switch
43 = 60 PSIG SR PBM Actuator w/ GP 110VAC Asco Solenoid
44 = 60 PSIG SR PBM Actuator w/ GP Westlock Limit Switch & 110VAC Asco Solenoid
45 = 60 PSIG SR PBM Actuator w/ XP Westlock Limit Switch
46 = 60 PSIG SR PBM Actuator w/ XP 110VAC Asco Solenoid
47 = 60 PSIG SR PBM Actuator w/ XP Westlock Limit Switch & 110VAC Asco Solenoid
51 = 80 PSIG DA PBM Actuator w/ Position Indicator
52 = 60 PSIG DA PBM Actuator w/ Position Indicator
53 = 80 PSIG SR PBM Actuator w/ Position Indicator
54 = 60 PSIG SR PBM Actuator w/ Position Indicator
55 = 80 PSIG DA PBM Actuator w/ GP 24VDC Asco Solenoid
56 = 80 PSIG DA PBM Actuator w/ GP Westlock Limit Switch & 24VDC Asco Solenoid
57 = 80 PSIG DA PBM Actuator w/ XP 24VDC Asco Solenoid
58 = 80 PSIG DA PBM Actuator w/ XP Westlock Limit Switch & 24VDC Asco Solenoid
59 = 60 PSIG DA PBM Actuator w/ GP 24VDC Asco Solenoid
60 = 60 PSIG DA PBM Actuator w/ GP Westlock Limit Switch & 24VDC Asco Solenoid
61 = 60 PSIG DA PBM Actuator w/ XP 24VDC Asco Solenoid
62 = 60 PSIG DA PBM Actuator w/ XP Westlock Limit Switch & 24VDC Asco Solenoid
63 = 80 PSIG SR PBM Actuator w/ GP 24VDC Asco Solenoid
64 = 80 PSIG SR PBM Actuator w/ GP Westlock Limit Switch & 24VDC Asco Solenoid
65 = 80 PSIG SR PBM Actuator w/ XP 24VDC Asco Solenoid
66 = 80 PSIG SR PBM Actuator w/ XP Westlock Limit Switch & 24VDC Asco Solenoid
67 = 60 PSIG SR PBM Actuator w/ GP 24VDC Asco Solenoid
68 = 60 PSIG SR PBM Actuator w/ GP Westlock Limit Switch & 24VDC Asco Solenoid
69 = 60 PSIG SR PBM Actuator w/ XP 24VDC Asco Solenoid
70 = 60 PSIG SR PBM Actuator w/ XP Westlock Limit Switch & 24VDC Asco Solenoid
73 = 80 PSIG DA PBM Actuator w/ XP Topworx Limit Switch
74 = 80 PSIG DA PBM Actuator w/ XP Topworx Limit Switch & GP 110VAC Asco Solenoid
75 = 80 PSIG DA PBM Actuator w/ XP Topworx Limit Switch & XP 110VAC Asco Solenoid
76 = 60 PSIG DA PBM Actuator w/ XP Topworx Limit Switch
77 = 60 PSIG DA PBM Actuator w/ XP Topworx Limit Switch & GP 110VAC Asco Solenoid
78 = 60 PSIG DA PBM Actuator w/ XP Topworx Limit Switch & XP 110VAC Asco Solenoid
79 = 80 PSIG SR PBM Actuator w/ XP Topworx Limit Switch
80 = 80 PSIG SR PBM Actuator w/ XP Topworx Limit Switch & GP 110VAC Asco Solenoid
81 = 80 PSIG SR PBM Actuator w/ XP Topworx Limit Switch & XP 110VAC Asco Solenoid
82 = 60 PSIG SR PBM Actuator w/ XP Topworx Limit Switch
83 = 60 PSIG SR PBM Actuator w/ XP Topworx Limit Switch & GP 110VAC Asco Solenoid
84 = 60 PSIG SR PBM Actuator w/ XP Topworx Limit Switch & XP 110VAC Asco Solenoid
85 = 80 PSIG DA PBM Actuator w/ XP Topworx Proximity Switch
86 = 80 PSIG DA PBM Actuator w/ XP Topworx Proximity Switch & XP 110VAC Asco Solenoid
87 = 60 PSIG DA PBM Actuator w/ XP Topworx Proximity Switch
88 = 60 PSIG DA PBM Actuator w/ XP Topworx Proximity Switch & XP 110VAC Asco Solenoid
89 = 80 PSIG SR PBM Actuator w/ XP Topworx Proximity Switch
90 = 80 PSIG SR PBM Actuator w/ XP Topworx Proximity Switch & XP 110VAC Asco Solenoid
91 = 60 PSIG SR PBM Actuator w/ XP Topworx Proximity Switch
92 = 60 PSIG SR PBM Actuator w/ XP Topworx Proximity Switch & XP 110VAC Asco Solenoid
Clear Fields